## Sheet1
# | D/mm | t/mm | L/mm | d/mm | YS/MPa | UTS/MPa | Popt/MPa | FP/MPa
1 | 459 | 8.1 | 40 | 5.4 | 601 | 684 | 17 | 23
2 | 459 | 8 | 40 | 3.8 | 589 | 731 | 16.4 | 24
3 | 324 | 9.8 | 256 | 7.1 | 452 | 542 | 21.9 | 14
4 | 324 | 9.7 | 306 | 6.8 | 452 | 542 | 21.7 | 14
5 | 324 | 9.7 | 350 | 6.9 | 452 | 542 | 21.7 | 14
6 | 324 | 9.7 | 395 | 6.9 | 452 | 542 | 21.7 | 13
7 | 324 | 9.9 | 433 | 7.3 | 452 | 542 | 22.1 | 12
8 | 324 | 9.7 | 467 | 7 | 452 | 542 | 21.7 | 12
9 | 324 | 9.8 | 489 | 7 | 452 | 542 | 21.9 | 12
10 | 324 | 9.8 | 500 | 7 | 452 | 542 | 21.9 | 12
11 | 324 | 9.7 | 528 | 7.1 | 452 | 542 | 21.7 | 11
12 | 508 | 14.6 | 500 | 10.4 | 478 | 600 | 22 | 15
13 | 508 | 14.3 | 500 | 10.3 | 478 | 600 | 21.5 | 13
14 | 508 | 14.8 | 500 | 9.7 | 478 | 600 | 22.3 | 16
15 | 508 | 6.6 | 381 | 2.6 | 540 | 610 | 11.2 | 11
16 | 508 | 6.4 | 900 | 3.4 | 540 | 610 | 10.9 | 8
17 | 508 | 6.4 | 900 | 2.2 | 540 | 610 | 10.9 | 12
18 | 508 | 6.4 | 1000 | 3.2 | 540 | 610 | 10.9 | 8
19 | 508 | 6.7 | 1016 | 2.7 | 540 | 610 | 11.4 | 12
20 | 762 | 17.5 | 50 | 8.8 | 495 | 565 | 18.2 | 28
21 | 762 | 17.5 | 100 | 8.8 | 495 | 565 | 18.2 | 24.0
22 | 762 | 17.5 | 200 | 8.8 | 495 | 565 | 18.2 | 22.0
23 | 762 | 17.5 | 300 | 8.8 | 495 | 565 | 18.2 | 20.0
24 | 762 | 17.5 | 600 | 8.8 | 495 | 565 | 18.2 | 17.0
25 | 762 | 17.5 | 900 | 8.8 | 495 | 565 | 18.2 | 15.0
26 | 762 | 17.5 | 200 | 4.2 | 474 | 557 | 17.4 | 24.0
27 | 762 | 17.5 | 200 | 8.9 | 474 | 557 | 17.4 | 22.0
28 | 762 | 17.5 | 200 | 13.1 | 474 | 557 | 17.4 | 17.0
29 | 762 | 17.5 | 100 | 8.4 | 474 | 557 | 17.4 | 24.0
30 | 762 | 17.5 | 300 | 8.5 | 474 | 557 | 17.4 | 20.0
31 | 762 | 17.5 | 200 | 8.4 | 474 | 557 | 17.4 | 23.0
32 | 762 | 17.5 | 200 | 9 | 474 | 557 | 17.4 | 23.0
33 | 426 | 7 | 160 | 2.7 | 240 | 390 | 6.3 | 11.0
34 | 426 | 7 | 150 | 3.8 | 240 | 390 | 6.3 | 10.0
35 | 426 | 7 | 150 | 5.2 | 240 | 390 | 6.3 | 8.0
36 | 529 | 9 | 350 | 4.7 | 285 | 415 | 7.8 | 9.0
37 | 529 | 9 | 160 | 4.7 | 285 | 415 | 7.8 | 16.0
38 | 529 | 9 | 150 | 5.3 | 285 | 415 | 7.8 | 14.0
39 | 720 | 8 | 180 | 4.3 | 425 | 535 | 7.6 | 10.0
40 | 720 | 8 | 320 | 4.4 | 425 | 535 | 7.6 | 9.0
41 | 720 | 8 | 180 | 6.2 | 425 | 535 | 7.6 | 8.0
42 | 305 | 6.4 | 26 | 5 | 351 | 543 | 11.8 | 15.0
43 | 305 | 6.4 | 33 | 4.3 | 382 | 570 | 12.8 | 16.0
44 | 305 | 6.4 | 37 | 4.6 | 351 | 463 | 11.8 | 14.0
45 | 324 | 6 | 19 | 3.6 | 382 | 570 | 11.3 | 16.0
46 | 324 | 10.3 | 243 | 5.2 | 380 | 514 | 19.3 | 23.0
47 | 324 | 10.3 | 243 | 5.2 | 380 | 514 | 19.3 | 22.0
48 | 508 | 6.6 | 381 | 2.6 | 443 | 599 | 9.2 | 11.0
49 | 508 | 6.4 | 900 | 3.4 | 430 | 573 | 8.7 | 8.0
50 | 508 | 6.4 | 1000 | 3.2 | 435 | 573 | 8.8 | 8.0
51 | 508 | 6.7 | 1016 | 2.7 | 430 | 601 | 9.1 | 12.0
52 | 324 | 9.8 | 256 | 7 | 423 | 590 | 20.5 | 14.0
53 | 324 | 9.7 | 350 | 6.9 | 423 | 590 | 20.3 | 14.0
54 | 324 | 9.9 | 433 | 7.1 | 423 | 590 | 20.7 | 12.0
55 | 324 | 9.7 | 528 | 7.1 | 423 | 590 | 20.3 | 11.0
56 | 914 | 16.4 | 150 | 9 | 739 | 813 | 21.2 | 21.0
57 | 914 | 16.4 | 450 | 6 | 739 | 813 | 21.2 | 24.0
58 | 273 | 4.7 | 48 | 2.6 | 351 | 454 | 9.7 | 14.0
59 | 273 | 4.9 | 102 | 2.2 | 351 | 454 | 10.1 | 15.0
60 | 274 | 4.9 | 46 | 1.6 | 351 | 454 | 10.0 | 15.0
61 | 274 | 5 | 124 | 2.2 | 351 | 454 | 10.2 | 13.0
62 | 274 | 5 | 38 | 2.7 | 351 | 454 | 10.2 | 15.0
63 | 529 | 9 | 350 | 4.7 | 285 | 415 | 7.8 | 9.0
64 | 324 | 8.5 | 0 | 0 | 356 | 469 | 14.9 | 25.0
65 | 323 | 8.6 | 64 | 2.2 | 356 | 469 | 15.2 | 24.0
66 | 324 | 8.6 | 0 | 0 | 356 | 469 | 15.1 | 24.0
67 | 324 | 8.5 | 0 | 0 | 356 | 469 | 14.9 | 25.0
68 | 323 | 8.6 | 61 | 2.7 | 356 | 469 | 15.2 | 25.0
69 | 322 | 8.3 | 0 | 0 | 356 | 469 | 14.7 | 22.0
70 | 324 | 8.7 | 0 | 0 | 356 | 469 | 15.3 | 24.0
71 | 324 | 8.4 | 0 | 0 | 356 | 469 | 14.8 | 23.0
72 | 324 | 8.6 | 127 | 2.7 | 356 | 469 | 15.1 | 22
73 | 323 | 8.5 | 51 | 2.2 | 356 | 469 | 15.0 | 22
74 | 324 | 8.6 | 0 | 0 | 356 | 469 | 15.1 | 25
75 | 864 | 9.6 | 213 | 3.6 | 400 | 508 | 7.1 | 11
76 | 864 | 9.5 | 185 | 3 | 400 | 508 | 7.0 | 11
77 | 273 | 8.3 | 241 | 4 | 409 | 481 | 19.9 | 21
78 | 273 | 5.3 | 0 | 0 | 389 | 502 | 12.1 | 17
79 | 613 | 6.4 | 1433 | 3.6 | 403 | 535 | 6.7 | 8
80 | 612 | 6.4 | 1372 | 2.6 | 403 | 535 | 6.7 | 10
81 | 507 | 5.7 | 132 | 3 | 462 | 587 | 8.3 | 11
82 | 505 | 5.7 | 462 | 3.3 | 462 | 587 | 8.3 | 8
83 | 508 | 5.7 | 620 | 3.8 | 462 | 587 | 8.3 | 9
84 | 508 | 5.6 | 597 | 3.4 | 462 | 587 | 8.1 | 8
85 | 508 | 5.6 | 170 | 2.5 | 462 | 587 | 8.1 | 12
86 | 324 | 9.8 | 256 | 7.1 | 452 | 542 | 21.9 | 14
87 | 324 | 9.7 | 395 | 6.9 | 452 | 542 | 21.7 | 13
88 | 324 | 9.9 | 433 | 7.3 | 452 | 542 | 22.1 | 12
89 | 324 | 9.7 | 467 | 7 | 452 | 542 | 21.7 | 12
90 | 324 | 9.8 | 489 | 7 | 452 | 542 | 21.9 | 12
91 | 324 | 9.8 | 500 | 7 | 452 | 542 | 21.9 | 12
92 | 324 | 9.7 | 528 | 7.1 | 452 | 542 | 21.7 | 11