## database
# | Test configuration | Section shape | Hoop type | fc' (MPa) | fy (MPa) | fyh (MPa) | a/D | s/D | P/(fc'Ag) | ρl (%) | ρs (%) | Failure Mode
1 | Cantilever | Octagonal | Spiral | 33.2 | 373 | 312 | 5.5 | 0.13 | 0.055 | 2.57 | 0.43 | Flexure
2 | Cantilever | Octagonal | Spiral | 34.8 | 371 | 312 | 3.5 | 0.13 | 0.053 | 2.57 | 0.43 | Flexure
3 | Cantilever | Octagonal | Spiral | 33.8 | 373 | 342 | 6.5 | 0.13 | 0.054 | 2.57 | 0.43 | Flexure
4 | Cantilever | Octagonal | Spiral | 40 | 305 | 389 | 5.46 | 0.07 | 0.003 | 2.57 | 1.23 | Flexure
5 | Cantilever | Octagonal | Spiral | 35.1 | 305 | 263 | 5.36 | 0.06 | 0.011 | 2.56 | 1.82 | Flexure
6 | Cantilever | Octagonal | Spiral | 33 | 294 | 207 | 3.72 | 0.04 | 0.322 | 2.18 | 2.42 | Flexure
7 | Cantilever | Octagonal | Spiral | 26 | 308 | 308 | 4 | 0.1 | 0.197 | 2.43 | 0.74 | Flexure
8 | Cantilever | Octagonal | Spiral | 28.5 | 308 | 280 | 4 | 0.14 | 0.559 | 2.43 | 1.5 | Flexure
9 | Cantilever | Octagonal | Spiral | 28.4 | 303 | 300 | 2 | 0.13 | 0.227 | 2.43 | 0.73 | Flexure
10 | Cantilever | Octagonal | Spiral | 32.9 | 303 | 423 | 2 | 0.12 | 0.386 | 2.43 | 0.78 | Flexure
11 | Cantilever | Octagonal | Spiral | 32.5 | 307 | 280 | 2 | 0.09 | 0.349 | 2.43 | 2.56 | Flexure
12 | Cantilever | Octagonal | Spiral | 32.5 | 307 | 280 | 2 | 0.09 | 0.698 | 2.43 | 2.56 | Flexure
13 | Cantilever | Circular | Spiral | 29.9 | 448 | 372 | 2.5 | 0.08 | 0.2 | 3.2 | 0.99 | Flexure
14 | Cantilever | Octagonal | Spiral | 32.3 | 337 | 466 | 4 | 0.34 | 0.13 | 2.43 | 0.61 | Flexure
15 | Cantilever | Octagonal | Spiral | 27 | 337 | 466 | 4 | 0.19 | 0.58 | 2.43 | 1.1 | Flexure
16 | Cantilever | Octagonal | Spiral | 40 | 474 | 372 | 4 | 0.21 | 0.5 | 1.82 | 0.62 | Flexure
17 | Cantilever | Octagonal | Spiral | 39 | 474 | 338 | 4 | 0.14 | 0.7 | 1.82 | 1.44 | Flexure
18 | Cantilever | Circular | Spiral | 38 | 423 | 300 | 2 | 0.15 | 0.19 | 3.2 | 1.38 | Flexure
19 | Cantilever | Circular | Spiral | 37 | 475 | 300 | 2 | 0.15 | 0.39 | 3.2 | 1.38 | Flexure
20 | Cantilever | Circular | Spiral | 38.8 | 240 | 240 | 6.22 | 0.24 | 0.05 | 1.83 | 0.56 | Flexure
21 | Cantilever | Circular | Spiral | 36.2 | 240 | 240 | 6.22 | 0.24 | 0.095 | 1.83 | 0.56 | Flexure
22 | Cantilever | Circular | Spiral | 34.5 | 448 | 620 | 7.48 | 0.15 | 0.24 | 5.56 | 1.38 | Flexure
23 | Cantilever | Circular | Spiral | 34.5 | 448 | 620 | 3.74 | 0.15 | 0.24 | 5.56 | 1.38 | Flexure
24 | Cantilever | Circular | Spiral | 34.5 | 448 | 620 | 3.74 | 0.15 | 0.35 | 5.56 | 1.38 | Flexure
25 | Cantilever | Circular | Spiral | 35.9 | 475 | 493 | 6 | 0.06 | 0.068 | 1.99 | 0.61 | Flexure
26 | Cantilever | Circular | Spiral | 34.3 | 475 | 435.1 | 3 | 0.04 | 0.071 | 1.99 | 1.44 | Flexure
27 | Cantilever | Circular | Spiral | 24.1 | 446.1 | 441.3 | 3.01 | 0.04 | 0.102 | 1.98 | 1.37 | Flexure
28 | Cantilever | Circular | Spiral | 23.1 | 446.1 | 441.3 | 3.01 | 0.04 | 0.213 | 1.98 | 1.37 | Flexure
29 | Cantilever | Circular | Spiral | 25.4 | 446.1 | 475.7 | 6.02 | 0.06 | 0.097 | 1.98 | 0.66 | Flexure
30 | Cantilever | Circular | Spiral | 24.4 | 446.1 | 441.3 | 3.01 | 0.04 | 0.101 | 1.98 | 1.37 | Flexure
31 | Cantilever | Circular | Spiral | 24.3 | 446.1 | 441.3 | 3.01 | 0.04 | 0.202 | 1.98 | 1.37 | Flexure
32 | Cantilever | Circular | Spiral | 23.3 | 446.1 | 475.7 | 6.02 | 0.06 | 0.105 | 1.98 | 0.66 | Flexure
33 | Double curvature | Octagonal | Spiral | 31.3 | 362.8 | 381.5 | 1.64 | 0.13 | 0 | 3.8 | 1.24 | Flexure
34 | Double curvature | Octagonal | Spiral | 29.3 | 362.8 | 381.5 | 1.64 | 0.13 | 0.117 | 3.8 | 1.24 | Flexure
35 | Double curvature | Octagonal | Spiral | 30.5 | 362.8 | 381.5 | 2.18 | 0.27 | 0.113 | 3.8 | 0.58 | Flexure
36 | Double curvature | Octagonal | Spiral | 30.9 | 362.8 | 381.5 | 2.18 | 0.27 | 0.222 | 3.8 | 0.58 | Flexure
37 | Cantilever | Circular | Spiral | 29 | 448 | 434 | 4.5 | 0.06 | 0.094 | 2.04 | 0.91 | Flexure
38 | Cantilever | Circular | Spiral | 29 | 448 | 434 | 4.5 | 0.06 | 0.094 | 2.04 | 0.91 | Flexure
39 | Cantilever | Circular | Spiral | 35.5 | 448 | 434 | 4.5 | 0.06 | 0.086 | 2.04 | 0.91 | Flexure
40 | Cantilever | Circular | Spiral | 35.5 | 448 | 434 | 4.5 | 0.06 | 0.086 | 2.04 | 0.91 | Flexure
41 | Cantilever | Circular | Spiral | 35.5 | 448 | 434 | 4.5 | 0.06 | 0.086 | 2.04 | 0.91 | Flexure
42 | Cantilever | Circular | Spiral | 32.8 | 448 | 434 | 4.5 | 0.06 | 0.093 | 2.04 | 0.91 | Flexure
43 | Cantilever | Circular | Spiral | 32.8 | 448 | 434 | 4.5 | 0.06 | 0.093 | 2.04 | 0.91 | Flexure
44 | Cantilever | Circular | Spiral | 32.5 | 448 | 434 | 4.5 | 0.06 | 0.093 | 2.04 | 0.91 | Flexure
45 | Cantilever | Circular | Spiral | 27 | 448 | 434 | 4.5 | 0.06 | 0.101 | 2.04 | 0.91 | Flexure
46 | Cantilever | Circular | Spiral | 27 | 448 | 434 | 4.5 | 0.06 | 0.101 | 2.04 | 0.91 | Flexure
47 | Cantilever | Circular | Spiral | 27 | 448 | 434 | 4.5 | 0.06 | 0.101 | 2.04 | 0.91 | Flexure
48 | Cantilever | Circular | Spiral | 41.1 | 455 | 414 | 6 | 0.09 | 0.148 | 2.66 | 0.86 | Flexure
49 | Double curvature | Circular | Spiral | 38.3 | 427.5 | 430.2 | 1.99 | 0.13 | 0.307 | 2.41 | 1.09 | Flexure
50 | Double curvature | Circular | Spiral | 39.4 | 427.5 | 430.2 | 1.99 | 0.13 | 0.15 | 2.41 | 1.09 | Flexure
51 | Double curvature | Circular | Spiral | 35 | 468.2 | 434.4 | 1.99 | 0.1 | 0.148 | 5.21 | 2.61 | Flexure
52 | Double curvature | Circular | Spiral | 35 | 486.2 | 434.4 | 1.99 | 0.09 | 0.333 | 5.21 | 2.94 | Flexure
53 | Cantilever | Circular | Spiral | 36.6 | 477 | 448 | 8 | 0.17 | 0.296 | 3.62 | 0.88 | Flexure
54 | Cantilever | Circular | Spiral | 40 | 477 | 437 | 8 | 0.11 | 0.271 | 3.62 | 0.58 | Flexure
55 | Cantilever | Circular | Spiral | 38.6 | 477 | 448 | 8 | 0.17 | 0.281 | 3.62 | 0.88 | Flexure
56 | Cantilever | Circular | Spiral | 31 | 455.1 | 606.7 | 4 | 0.05 | 0.072 | 1.49 | 0.68 | Flexure
57 | Cantilever | Circular | Spiral | 31 | 455.1 | 606.7 | 8 | 0.05 | 0.072 | 1.49 | 0.68 | Flexure
58 | Cantilever | Circular | Spiral | 31 | 455.1 | 606.7 | 10 | 0.05 | 0.072 | 1.49 | 0.68 | Flexure
59 | Cantilever | Circular | Spiral | 31 | 455.1 | 606.7 | 4 | 0.05 | 0.072 | 0.75 | 0.68 | Flexure
60 | Cantilever | Circular | Spiral | 31 | 455.1 | 606.7 | 4 | 0.05 | 0.072 | 2.98 | 0.68 | Flexure
61 | Cantilever | Circular | Spiral | 34.5 | 441.3 | 606.7 | 3 | 0.04 | 0.091 | 2.73 | 0.86 | Flexure
62 | Cantilever | Circular | Spiral | 34.5 | 441.3 | 606.7 | 8 | 0.04 | 0.091 | 2.73 | 0.86 | Flexure
63 | Cantilever | Circular | Spiral | 34.5 | 441.3 | 606.7 | 10 | 0.04 | 0.091 | 2.73 | 0.86 | Flexure
64 | Cantilever | Circular | Spiral | 31.4 | 448 | 468 | 3 | 0.16 | 0.044 | 1.86 | 0.5 | Flexure
65 | Cantilever | Circular | Spiral | 34.6 | 448 | 468 | 3 | 0.16 | 0.04 | 1.86 | 0.5 | Flexure
66 | Cantilever | Circular | Spiral | 33.2 | 461 | 499 | 3 | 0.1 | 0.041 | 1.86 | 0.76 | Flexure
67 | Cantilever | Circular | Spiral | 65 | 419 | 1000 | 6.58 | 0.2 | 0.313 | 3.28 | 1.5 | Flexure
68 | Cantilever | Circular | Spiral | 65 | 419 | 420 | 6.58 | 0.2 | 0.313 | 3.28 | 3.42 | Flexure
69 | Cantilever | Circular | Spiral | 90 | 419 | 1000 | 6.58 | 0.2 | 0.419 | 3.28 | 1.5 | Flexure
70 | Cantilever | Circular | Spiral | 90 | 419 | 580 | 6.58 | 0.2 | 0.419 | 3.28 | 1.7 | Flexure
71 | Cantilever | Circular | Spiral | 90 | 419 | 420 | 6.58 | 0.4 | 0.419 | 3.28 | 1.71 | Flexure
72 | Cantilever | Circular | Spiral | 90 | 419 | 1000 | 6.58 | 0.2 | 0.209 | 3.28 | 1.5 | Flexure
73 | Cantilever | Circular | Spiral | 90 | 419 | 1000 | 6.58 | 0.2 | 0.419 | 3.28 | 1.5 | Flexure
74 | Cantilever | Circular | Spiral | 90 | 419 | 420 | 6.58 | 0.2 | 0.419 | 3.28 | 3.42 | Flexure
75 | Cantilever | Circular | Spiral | 37.2 | 462 | 606.8 | 4 | 0.05 | 0.12 | 1.49 | 0.68 | Flexure
76 | Cantilever | Circular | Spiral | 37.2 | 462 | 606.8 | 4 | 0.1 | 0.06 | 1.49 | 0.34 | Flexure
77 | Cantilever | Circular | Spiral | 32.6 | 315.1 | 351.6 | 6 | 0.21 | 0.187 | 2.54 | 0.17 | Flexure
78 | Cantilever | Octagonal | Spiral | 32.7 | 565.4 | 434.4 | 5.33 | 0.17 | 0.041 | 1.98 | 0.84 | Flexure
79 | Cantilever | Octagonal | Spiral | 34.2 | 565.4 | 434.4 | 5.33 | 0.17 | 0.039 | 1.98 | 0.84 | Flexure
80 | Cantilever | Octagonal | Spiral | 31.7 | 565.4 | 434.4 | 5.33 | 0.17 | 0.042 | 1.98 | 0.84 | Flexure
81 | Cantilever | Octagonal | Spiral | 33.9 | 565.4 | 434.4 | 5.33 | 0.17 | 0.039 | 1.98 | 0.84 | Flexure
82 | Cantilever | Circular | Spiral | 22 | 379 | 379 | 6.26 | 0.67 | 0.195 | 1.56 | 0.22 | Flexure
83 | Cantilever | Circular | Spiral | 36.5 | 458.5 | 691.5 | 4.56 | 0.08 | 0 | 1.17 | 0.51 | Flexure
84 | Cantilever | Circular | Spiral | 36.5 | 458.5 | 691.5 | 4.56 | 0.08 | 0 | 1.17 | 0.51 | Flexure
85 | Cantilever | Circular | Spiral | 35.4 | 458.5 | 691.5 | 2.58 | 0.16 | 0 | 1.17 | 0.25 | Flexure
86 | Cantilever | Circular | Spiral | 35.6 | 458.5 | 691.5 | 4.56 | 0.08 | 0 | 1.17 | 0.51 | Flexure
87 | Cantilever | Circular | Circular | 23.3 | 362 | 356 | 4 | 0.24 | 0.114 | 1.26 | 0.79 | Flexure
88 | Cantilever | Circular | Circular | 23.3 | 547 | 356 | 4 | 0.24 | 0.114 | 1.26 | 0.79 | Flexure
89 | Cantilever | Circular | Circular | 23.3 | 362 | 589 | 4 | 0.24 | 0.114 | 1.26 | 0.79 | Flexure
90 | Cantilever | Circular | Circular | 23.3 | 547 | 589 | 4 | 0.24 | 0.114 | 1.26 | 0.79 | Flexure
91 | Cantilever | Circular | Circular | 27.2 | 362 | 356 | 4 | 0.24 | 0.098 | 1.26 | 0.79 | Flexure
92 | Cantilever | Circular | Circular | 27.2 | 547 | 356 | 4 | 0.24 | 0.098 | 1.26 | 0.79 | Flexure
93 | Cantilever | Circular | Circular | 27.2 | 362 | 589 | 4 | 0.24 | 0.098 | 1.26 | 0.79 | Flexure
94 | Cantilever | Circular | Circular | 27.2 | 547 | 589 | 4 | 0.24 | 0.098 | 1.26 | 0.79 | Flexure
95 | Cantilever | Circular | Circular | 27.2 | 547 | 589 | 4 | 0.24 | 0.195 | 1.26 | 0.79 | Flexure
96 | Cantilever | Circular | Circular | 23.3 | 362 | 356 | 4 | 0.24 | 0.114 | 2.21 | 0.79 | Flexure
97 | Cantilever | Circular | Circular | 23.5 | 294.1 | 294.1 | 5.08 | 0.25 | 0.057 | 1.66 | 0.15 | Flexure
98 | Cantilever | Circular | Circular | 23.5 | 294.1 | 294.1 | 4.75 | 0.25 | 0.057 | 1.66 | 0.15 | Flexure
99 | Cantilever | Circular | Circular | 24.5 | 326.2 | 320.7 | 2.67 | 0.25 | 0.283 | 1.61 | 0.15 | Flexure
100 | Cantilever | Circular | Circular | 30.7 | 294.2 | 392.3 | 5 | 0.08 | 0.029 | 0.85 | 0.15 | Flexure
101 | Cantilever | Circular | Circular | 22.4 | 351.4 | 392.3 | 4 | 0.09 | 0.1 | 1.01 | 0.92 | Flexure
102 | Cantilever | Circular | Circular | 22.4 | 351.4 | 392.3 | 4 | 0.09 | 0.1 | 2.03 | 0.92 | Flexure
103 | Cantilever | Circular | Circular | 22.4 | 351.4 | 392.3 | 4 | 0.13 | 0.1 | 1.01 | 0.63 | Flexure
104 | Cantilever | Circular | Circular | 22.4 | 351.4 | 392.3 | 4 | 0.13 | 0.1 | 2.03 | 0.63 | Flexure
105 | Cantilever | Circular | Circular | 22.4 | 351.4 | 392.3 | 4 | 0.23 | 0.1 | 1.01 | 0.36 | Flexure
106 | Cantilever | Circular | Circular | 22.4 | 351.4 | 392.3 | 4 | 0.23 | 0.1 | 2.03 | 0.36 | Flexure
107 | Cantilever | Circular | Circular | 22.4 | 351.4 | 392.3 | 4 | 0.08 | 0.2 | 1.01 | 1.12 | Flexure
108 | Cantilever | Circular | Circular | 22.4 | 351.4 | 392.3 | 4 | 0.08 | 0.2 | 2.03 | 1.12 | Flexure
109 | Cantilever | Circular | Circular | 22.4 | 351.4 | 392.3 | 4 | 0.09 | 0.2 | 1.01 | 0.92 | Flexure
110 | Cantilever | Circular | Circular | 22.4 | 351.4 | 392.3 | 4 | 0.09 | 0.2 | 2.03 | 0.92 | Flexure
111 | Cantilever | Circular | Circular | 22.4 | 351.4 | 392.3 | 4 | 0.13 | 0.2 | 1.01 | 0.63 | Flexure
112 | Cantilever | Circular | Circular | 22.4 | 351.4 | 392.3 | 4 | 0.13 | 0.2 | 2.03 | 0.63 | Flexure
113 | Cantilever | Circular | Circular | 22.4 | 351.4 | 392.3 | 4 | 0.23 | 0.2 | 1.01 | 0.36 | Flexure
114 | Cantilever | Circular | Circular | 22.4 | 351.4 | 392.3 | 4 | 0.23 | 0.2 | 2.03 | 0.36 | Flexure
115 | Cantilever | Circular | Circular | 27 | 330 | 350 | 3.5 | 0.37 | 0.089 | 1.54 | 0.23 | Flexure
116 | Cantilever | Circular | Circular | 27 | 330 | 350 | 3.5 | 0.17 | 0.089 | 1.54 | 0.5 | Flexure
117 | Cantilever | Circular | Circular | 25.3 | 350 | 380 | 4 | 0.1 | 0.065 | 1.01 | 0.22 | Flexure
118 | Cantilever | Circular | Circular | 25.3 | 350 | 380 | 4 | 0.1 | 0.065 | 1.01 | 0.22 | Flexure
119 | Cantilever | Circular | Circular | 27.8 | 343.5 | 343.5 | 5.71 | 0.29 | 0.073 | 2.48 | 0.91 | Flexure
120 | Cantilever | Circular | Circular | 27.8 | 343.5 | 343.5 | 5.71 | 0.57 | 0.073 | 1.24 | 0.45 | Flexure
121 | Cantilever | Circular | Circular | 17.9 | 353 | 343 | 7.33 | 0.73 | 0.05 | 2.25 | 0.49 | Flexure
122 | Cantilever | Circular | Circular | 23 | 455.7 | 618.3 | 3.5 | 0.12 | 0.09 | 1.02 | 0.27 | Flexure
123 | Cantilever | Circular | Circular | 23 | 455.7 | 618.3 | 3.5 | 0.12 | 0.09 | 1.02 | 0.12 | Flexure
124 | Cantilever | Circular | Circular | 23 | 455.7 | 618.3 | 3.5 | 0.1 | 0.09 | 1.02 | 0.14 | Flexure
125 | Cantilever | Circular | Circular | 22.4 | 530.1 | 439 | 3.11 | 0.7 | 0.1 | 2.47 | 0.23 | Flexure
126 | Cantilever | Circular | Circular | 22.4 | 530.1 | 1028 | 3.11 | 0.7 | 0.1 | 2.47 | 0.23 | Flexure
127 | Cantilever | Circular | Circular | 24 | 400 | 400 | 3.5 | 0.33 | 0.12 | 1.61 | 0.59 | Flexure
128 | Cantilever | Circular | Circular | 29 | 450 | 353 | 4 | 0.2 | 0.081 | 1.14 | 0.18 | Flexure
129 | Cantilever | Circular | Circular | 29 | 450 | 353 | 4 | 0.2 | 0.162 | 1.14 | 0.18 | Flexure
130 | Cantilever | Circular | Circular | 29 | 450 | 353 | 4 | 0.2 | 0.243 | 1.14 | 0.18 | Flexure
131 | Cantilever | Circular | Spiral | 60.2 | 425 | 412 | 3.5 | 0.11 | 0.074 | 1.26 | 1.69 | Flexure
132 | Cantilever | Circular | Spiral | 60.2 | 425 | 412 | 3.5 | 0.11 | 0.14 | 1.26 | 1.69 | Flexure
133 | Cantilever | Circular | Spiral | 60.2 | 425 | 412 | 3.5 | 0.11 | 0.206 | 1.26 | 1.69 | Flexure
134 | Cantilever | Circular | Spiral | 60.2 | 425 | 414 | 3.5 | 0.11 | 0.075 | 1.26 | 0.75 | Flexure
135 | Cantilever | Circular | Spiral | 60.2 | 425 | 414 | 3.5 | 0.11 | 0.141 | 1.26 | 0.75 | Flexure
136 | Cantilever | Circular | Spiral | 60.2 | 425 | 414 | 3.5 | 0.11 | 0.207 | 1.26 | 0.75 | Flexure
137 | Cantilever | Circular | Spiral | 60.2 | 425 | 414 | 3.5 | 0.23 | 0.073 | 1.26 | 0.38 | Flexure
138 | Cantilever | Circular | Spiral | 60.2 | 425 | 414 | 3.5 | 0.23 | 0.142 | 1.26 | 0.38 | Flexure
139 | Cantilever | Circular | Spiral | 60.2 | 425 | 414 | 3.5 | 0.23 | 0.211 | 1.26 | 0.38 | Flexure
140 | Cantilever | Circular | Spiral | 50 | 349 | 412 | 4.25 | 0.1 | 0.107 | 1.26 | 3.37 | Flexure
141 | Cantilever | Circular | Spiral | 50 | 349 | 412 | 4.25 | 0.1 | 0.151 | 1.26 | 3.37 | Flexure
142 | Cantilever | Circular | Spiral | 50 | 349 | 412 | 4.25 | 0.1 | 0.204 | 1.26 | 3.37 | Flexure
143 | Cantilever | Circular | Spiral | 50 | 349 | 414 | 4.25 | 0.1 | 0.105 | 1.26 | 1.9 | Flexure
144 | Cantilever | Circular | Spiral | 50 | 349 | 414 | 4.25 | 0.1 | 0.152 | 1.26 | 1.9 | Flexure
145 | Cantilever | Circular | Spiral | 50 | 349 | 414 | 4.25 | 0.1 | 0.203 | 1.26 | 1.9 | Flexure
146 | Cantilever | Circular | Spiral | 50 | 349 | 414 | 4.25 | 0.15 | 0.103 | 1.26 | 1.27 | Flexure
147 | Cantilever | Circular | Spiral | 50 | 349 | 414 | 4.25 | 0.15 | 0.153 | 1.26 | 1.27 | Flexure
148 | Cantilever | Circular | Spiral | 50 | 349 | 414 | 4.25 | 0.15 | 0.201 | 1.26 | 1.27 | Flexure
149 | Cantilever | Circular | Spiral | 27.5 | 349.1 | 359.5 | 4.25 | 0.15 | 0.096 | 1.26 | 1.27 | Flexure
150 | Cantilever | Circular | Spiral | 27.5 | 349.1 | 359.5 | 4.25 | 0.15 | 0.199 | 1.26 | 1.27 | Flexure
151 | Cantilever | Circular | Spiral | 27.5 | 349.1 | 359.5 | 4.25 | 0.15 | 0.303 | 1.26 | 1.27 | Flexure
152 | Cantilever | Circular | Spiral | 27.5 | 349.1 | 359.5 | 4.25 | 0.2 | 0.099 | 1.26 | 0.95 | Flexure
153 | Cantilever | Circular | Spiral | 27.5 | 349.1 | 359.5 | 4.25 | 0.2 | 0.209 | 1.26 | 0.95 | Flexure
154 | Cantilever | Circular | Spiral | 27.5 | 349.1 | 359.5 | 4.25 | 0.2 | 0.299 | 1.26 | 0.95 | Flexure
155 | Cantilever | Circular | Spiral | 27.5 | 349.1 | 359.5 | 4.25 | 0.25 | 0.101 | 1.26 | 0.76 | Flexure
156 | Cantilever | Circular | Spiral | 27.5 | 349.1 | 359.5 | 4.25 | 0.25 | 0.2 | 1.26 | 0.76 | Flexure
157 | Cantilever | Circular | Spiral | 27.5 | 349.1 | 359.5 | 4.25 | 0.25 | 0.303 | 1.26 | 0.76 | Flexure
158 | Cantilever | Circular | Spiral | 27.5 | 337 | 359.5 | 4.25 | 0.15 | 0.203 | 3.23 | 1.27 | Flexure
159 | Cantilever | Circular | Spiral | 27.5 | 337 | 359.5 | 4.25 | 0.2 | 0.204 | 3.23 | 0.95 | Flexure
160 | Cantilever | Circular | Spiral | 27.5 | 337 | 359.5 | 4.25 | 0.25 | 0.204 | 3.23 | 0.76 | Flexure
161 | Cantilever | Circular | Circular | 27.5 | 349.1 | 359.5 | 4.25 | 0.2 | 0.1 | 1.26 | 0.95 | Flexure
162 | Cantilever | Circular | Circular | 27.5 | 349.1 | 359.5 | 4.25 | 0.2 | 0.205 | 1.26 | 0.95 | Flexure
163 | Cantilever | Circular | Circular | 27.5 | 349.1 | 359.5 | 4.25 | 0.2 | 0.303 | 1.26 | 0.95 | Flexure
164 | Cantilever | Circular | Circular | 27.5 | 349.1 | 359.5 | 4.25 | 0.2 | 0.11 | 1.26 | 0.95 | Flexure
165 | Cantilever | Circular | Circular | 27.5 | 349.1 | 359.5 | 4.25 | 0.2 | 0.212 | 1.26 | 0.95 | Flexure
166 | Cantilever | Circular | Circular | 27.5 | 349.1 | 359.5 | 4.25 | 0.2 | 0.305 | 1.26 | 0.95 | Flexure
167 | Cantilever | Circular | Circular | 27.5 | 349.1 | 359.5 | 4.25 | 0.2 | 0.098 | 1.26 | 0.95 | Flexure
168 | Cantilever | Circular | Circular | 27.5 | 349.1 | 359.5 | 4.25 | 0.2 | 0.198 | 1.26 | 0.95 | Flexure
169 | Cantilever | Circular | Circular | 27.5 | 349.1 | 359.5 | 4.25 | 0.2 | 0.301 | 1.26 | 0.95 | Flexure
170 | Cantilever | Circular | Circular | 27.5 | 349.1 | 359.5 | 4.25 | 0.2 | 0.099 | 1.26 | 0.95 | Flexure
171 | Cantilever | Circular | Circular | 27.5 | 349.1 | 359.5 | 4.25 | 0.2 | 0.202 | 1.26 | 0.95 | Flexure
172 | Cantilever | Circular | Circular | 27.5 | 349.1 | 359.5 | 4.25 | 0.2 | 0.301 | 1.26 | 0.95 | Flexure
173 | Cantilever | Circular | Circular | 27.5 | 349.1 | 359.5 | 4.25 | 0.2 | 0.21 | 1.26 | 0.95 | Flexure
174 | Cantilever | Circular | Circular | 27.5 | 349.1 | 359.5 | 4.25 | 0.2 | 0.201 | 1.26 | 0.95 | Flexure
175 | Cantilever | Circular | Circular | 27.5 | 349.1 | 359.5 | 4.25 | 0.2 | 0.202 | 1.26 | 0.95 | Flexure
176 | Cantilever | Circular | Circular | 27.5 | 349.1 | 359.5 | 4.25 | 0.2 | 0.202 | 1.26 | 0.95 | Flexure
177 | Cantilever | Circular | Circular | 29.5 | 338 | 367 | 3.5 | 0.5 | 0.1 | 1.26 | 0.38 | Flexure
178 | Cantilever | Circular | Circular | 29.5 | 338 | 367 | 3.5 | 0.5 | 0.2 | 1.26 | 0.38 | Flexure
179 | Cantilever | Circular | Circular | 29.5 | 338 | 367 | 3.5 | 0.5 | 0.3 | 1.26 | 0.38 | Flexure
180 | Cantilever | Circular | Circular | 25.6 | 460.9 | 431.5 | 3.76 | 0.25 | 0.084 | 1.16 | 0.22 | Flexure
181 | Cantilever | Circular | Circular | 25.6 | 460.9 | 431.5 | 3.76 | 0.25 | 0.084 | 1.16 | 0.22 | Flexure
182 | Cantilever | Circular | Circular | 24 | 460.9 | 431.5 | 3.76 | 0.09 | 0.09 | 1.16 | 0.6 | Flexure
183 | Cantilever | Circular | Circular | 24 | 460.9 | 431.5 | 3.76 | 0.09 | 0.09 | 1.16 | 0.6 | Flexure
184 | Cantilever | Circular | Circular | 23.7 | 392.3 | 294.2 | 3.76 | 0.44 | 0.091 | 1.16 | 0.07 | Flexure
185 | Cantilever | Circular | Circular | 23.7 | 392.3 | 294.2 | 3.76 | 0.44 | 0.149 | 1.16 | 0.07 | Flexure
186 | Cantilever | Circular | Circular | 23.7 | 392.3 | 294.2 | 3.76 | 0.44 | 0.149 | 1.16 | 0.07 | Flexure
187 | Cantilever | Circular | Circular | 23.7 | 392.3 | 294.2 | 3.76 | 0.88 | 0.091 | 1.16 | 0.04 | Flexure
188 | Cantilever | Circular | Circular | 23.7 | 392.3 | 294.2 | 3.76 | 0.88 | 0.149 | 1.16 | 0.04 | Flexure
189 | Cantilever | Circular | Circular | 23.7 | 392.3 | 294.2 | 3.76 | 0.88 | 0.149 | 1.16 | 0.04 | Flexure
190 | Double curvature | Circular | Circular | 38.5 | 421 | 468 | 3.24 | 0.27 | 0.387 | 1.15 | 0.86 | Flexure
191 | Cantilever | Circular | Spiral | 25 | 482 | 421 | 4.5 | 0.3 | 0.07 | 2.02 | 1.12 | Flexure
192 | Cantilever | Circular | Spiral | 25 | 482 | 421 | 4.5 | 0.4 | 0.07 | 2.02 | 0.84 | Flexure
193 | Cantilever | Circular | Spiral | 25 | 381 | 421 | 4.5 | 0.4 | 0.07 | 2.02 | 0.84 | Flexure
194 | Cantilever | Circular | Spiral | 25 | 482 | 421 | 4.5 | 0.4 | 0 | 2.02 | 0.84 | Flexure
195 | Cantilever | Circular | Spiral | 25 | 482 | 421 | 4.5 | 0.4 | 0.15 | 2.02 | 0.84 | Flexure
196 | Cantilever | Circular | Spiral | 25 | 482 | 421 | 4.5 | 0.2 | 0.07 | 3.16 | 1.69 | Flexure
197 | Cantilever | Circular | Spiral | 25 | 482 | 421 | 4.5 | 0.26 | 0.07 | 3.16 | 1.28 | Flexure
198 | Cantilever | Circular | Spiral | 25 | 482 | 421 | 4.5 | 0.15 | 0.07 | 3.16 | 2.25 | Flexure
199 | Cantilever | Circular | Spiral | 40.1 | 490 | 510 | 4.14 | 0.22 | 0.643 | 3.02 | 1.08 | Flexure
200 | Cantilever | Circular | Spiral | 40.1 | 490 | 510 | 4.14 | 0.22 | 0.322 | 3.02 | 1.08 | Flexure
201 | Cantilever | Circular | Spiral | 47.7 | 469.5 | 510.9 | 4 | 0.08 | 0.054 | 1.56 | 0.95 | Flexure
202 | Cantilever | Circular | Spiral | 42 | 469.5 | 482 | 4 | 0.11 | 0.062 | 1.56 | 1.23 | Flexure
203 | Cantilever | Circular | Spiral | 45.8 | 469.5 | 445.4 | 4 | 0.17 | 0.057 | 1.56 | 0.47 | Flexure
204 | Cantilever | Circular | Spiral | 49.9 | 469.5 | 445.4 | 4 | 0.11 | 0.052 | 1.56 | 0.69 | Flexure
205 | Cantilever | Circular | Spiral | 46.3 | 469.5 | 445.4 | 4 | 0.06 | 0.056 | 1.56 | 1.26 | Flexure
206 | Cantilever | Circular | Spiral | 43.7 | 469.5 | 452.3 | 5.33 | 0.11 | 0.089 | 1.74 | 1.28 | Flexure
207 | Cantilever | Circular | Spiral | 44.6 | 469.5 | 452.3 | 5.33 | 0.11 | 0.045 | 1.74 | 1.28 | Flexure
208 | Cantilever | Circular | Spiral | 44.1 | 469.5 | 452.3 | 7.33 | 0.11 | 0.045 | 1.74 | 1.28 | Flexure
209 | Cantilever | Circular | Spiral | 45 | 469.5 | 452.3 | 7.33 | 0.11 | 0.089 | 1.74 | 1.28 | Flexure
210 | Cantilever | Circular | Spiral | 45.5 | 469.5 | 452.3 | 8.67 | 0.11 | 0.045 | 1.74 | 1.28 | Flexure
211 | Cantilever | Circular | Spiral | 44.6 | 469.5 | 452.3 | 8.67 | 0.11 | 0.089 | 1.74 | 1.28 | Flexure
212 | Cantilever | Circular | Spiral | 43.4 | 480.6 | 440.6 | 4 | 0.08 | 0.046 | 2.13 | 1.69 | Flexure
213 | Cantilever | Circular | Spiral | 40.6 | 480.6 | 440.6 | 4 | 0.08 | 0.092 | 2.13 | 0.95 | Flexure
214 | Cantilever | Circular | Spiral | 42.4 | 473.7 | 440.6 | 4 | 0.08 | 0.092 | 1.56 | 0.95 | Flexure
215 | Cantilever | Circular | Spiral | 43 | 473.7 | 440.6 | 5.33 | 0.11 | 0.134 | 1.74 | 1.28 | Flexure
216 | Cantilever | Circular | Spiral | 40.8 | 473.7 | 440.6 | 5.33 | 0.11 | 0.178 | 1.74 | 1.28 | Flexure
217 | Cantilever | Circular | Spiral | 41.7 | 486.1 | 440.6 | 5.33 | 0.11 | 0.134 | 3.09 | 1.28 | Flexure
218 | Cantilever | Octagonal | Spiral | 26.6 | 303 | 300 | 2 | 0.08 | 0.542 | 2.43 | 1.09 | Flexure-shear
219 | Cantilever | Circular | Spiral | 37.5 | 436 | 328 | 2 | 0.15 | 0 | 3.2 | 0.49 | Flexure-shear
220 | Cantilever | Circular | Spiral | 37.2 | 296 | 328 | 2 | 0.15 | 0 | 3.2 | 0.49 | Flexure-shear
221 | Cantilever | Circular | Spiral | 36 | 436 | 328 | 2.5 | 0.15 | 0 | 3.2 | 0.49 | Flexure-shear
222 | Cantilever | Circular | Spiral | 31.1 | 436 | 328 | 2 | 0.1 | 0 | 3.2 | 0.74 | Flexure-shear
223 | Cantilever | Circular | Spiral | 28.7 | 448 | 372 | 2 | 0.08 | 0.2 | 3.2 | 0.99 | Flexure-shear
224 | Cantilever | Circular | Spiral | 31.2 | 448 | 332 | 2 | 0.3 | 0.2 | 3.2 | 0.99 | Flexure-shear
225 | Cantilever | Circular | Spiral | 29.9 | 448 | 372 | 2 | 0.15 | 0.2 | 3.2 | 0.49 | Flexure-shear
226 | Cantilever | Circular | Spiral | 28.6 | 436 | 328 | 1.5 | 0.08 | 0.1 | 3.2 | 0.99 | Flexure-shear
227 | Cantilever | Circular | Spiral | 36.2 | 436 | 326 | 2 | 0.08 | 0.1 | 3.2 | 0.99 | Flexure-shear
228 | Cantilever | Circular | Spiral | 33.7 | 424 | 326 | 2 | 0.15 | 0 | 3.24 | 0.49 | Flexure-shear
229 | Cantilever | Circular | Spiral | 34.8 | 436 | 326 | 2 | 0.15 | 0 | 1.92 | 0.49 | Flexure-shear
230 | Cantilever | Circular | Spiral | 34.3 | 436 | 326 | 2.5 | 0.15 | 0.1 | 3.2 | 0.49 | Flexure-shear
231 | Cantilever | Circular | Spiral | 32.3 | 436 | 308 | 2 | 0.4 | 0 | 3.2 | 0.75 | Flexure-shear
232 | Cantilever | Circular | Spiral | 33.1 | 436 | 310 | 2 | 0.28 | 0 | 3.2 | 0.75 | Flexure-shear
233 | Cantilever | Circular | Spiral | 37 | 475 | 340 | 2 | 0.16 | 0.39 | 3.2 | 0.46 | Flexure-shear
234 | Cantilever | Circular | Spiral | 35.9 | 240 | 240 | 2.93 | 0.24 | 0.055 | 1.83 | 0.56 | Flexure-shear
235 | Cantilever | Circular | Spiral | 34.4 | 240 | 240 | 2.92 | 0.24 | 0.1 | 1.83 | 0.56 | Flexure-shear
236 | Double curvature | Octagonal | Spiral | 30.2 | 365.8 | 367.8 | 1.09 | 0.18 | 0.114 | 2.54 | 0.85 | Flexure-shear
237 | Double curvature | Octagonal | Spiral | 32 | 365.8 | 381.5 | 1.64 | 0.27 | 0 | 3.8 | 0.58 | Flexure-shear
238 | Double curvature | Octagonal | Spiral | 42.2 | 365.8 | 381.5 | 1.64 | 0.27 | 0.081 | 3.8 | 0.58 | Flexure-shear
239 | Double curvature | Circular | Spiral | 30.1 | 461.9 | 360.6 | 1.5 | 0.13 | 0.057 | 0.52 | 0.28 | Flexure-shear
240 | Double curvature | Circular | Spiral | 30.1 | 461.9 | 360.6 | 1.5 | 0.21 | 0.057 | 1.04 | 0.17 | Flexure-shear
241 | Cantilever | Circular | Spiral | 34.7 | 458.5 | 691.5 | 2.58 | 0.42 | 0 | 1.37 | 0.09 | Flexure-shear
242 | Cantilever | Circular | Spiral | 34.7 | 458.5 | 691.5 | 2.58 | 0.42 | 0 | 1.37 | 0.09 | Flexure-shear
243 | Double curvature | Circular | Spiral | 29.3 | 462 | 369 | 2 | 0.21 | 0.351 | 2.41 | 0.3 | Flexure-shear
244 | Double curvature | Circular | Spiral | 37 | 462 | 369 | 2 | 0.21 | 0.278 | 2.41 | 0.3 | Flexure-shear
245 | Cantilever | Circular | Circular | 39.8 | 324.5 | 259.6 | 4.43 | 0.44 | 0 | 2.03 | 0.19 | Flexure-shear
246 | Cantilever | Circular | Circular | 39.8 | 324.5 | 259.6 | 3.1 | 0.44 | 0 | 2.03 | 0.19 | Flexure-shear
247 | Cantilever | Circular | Circular | 39.8 | 324.5 | 259.6 | 1.77 | 0.44 | 0 | 2.03 | 0.19 | Flexure-shear
248 | Cantilever | Circular | Circular | 36.3 | 455 | 414 | 3 | 0.2 | 0.1 | 0.98 | 0.13 | Flexure-shear
249 | Cantilever | Circular | Circular | 56.2 | 455 | 414 | 3 | 0.2 | 0.1 | 0.98 | 0.13 | Flexure-shear
250 | Cantilever | Circular | Circular | 57 | 455 | 414 | 3 | 0.2 | 0.099 | 0.98 | 0.13 | Flexure-shear
251 | Cantilever | Circular | Circular | 56.3 | 455 | 414 | 3 | 0.2 | 0.07 | 0.98 | 0.13 | Flexure-shear
252 | Cantilever | Circular | Circular | 52.7 | 455 | 414 | 3 | 0.2 | 0.107 | 0.98 | 0.13 | Flexure-shear
253 | Cantilever | Circular | Spiral | 29.4 | 327.6 | 511 | 2 | 0.27 | 0.15 | 1.74 | 0.51 | Flexure-shear
254 | Cantilever | Circular | Spiral | 32.2 | 327.6 | 511 | 2 | 0.27 | 0.15 | 2.18 | 0.51 | Flexure-shear
255 | Cantilever | Circular | Spiral | 29.4 | 327.6 | 511 | 1.5 | 0.2 | 0.1 | 2.18 | 0.68 | Flexure-shear
256 | Cantilever | Circular | Spiral | 30.1 | 327.6 | 511 | 2.5 | 0.2 | 0.1 | 2.18 | 0.69 | Flexure-shear
257 | Cantilever | Circular | Spiral | 27.3 | 327.6 | 511 | 2 | 0.2 | 0.15 | 2.61 | 0.7 | Flexure-shear
258 | Cantilever | Circular | Spiral | 32.2 | 327.6 | 511 | 2 | 0.13 | 0.1 | 2.61 | 1.04 | Flexure-shear
259 | Double curvature | Circular | Spiral | 50.6 | 444 | 414 | 2 | 0.12 | 0.04 | 2.54 | 0.64 | Flexure-shear
260 | Cantilever | Circular | Circular | 26.3 | 294.2 | 294.2 | 2.6 | 0.25 | 0.066 | 1.61 | 0.15 | Flexure-shear
261 | Cantilever | Circular | Circular | 26.3 | 294.2 | 294.2 | 2.6 | 0.25 | 0.264 | 1.61 | 0.15 | Flexure-shear
262 | Cantilever | Circular | Circular | 24.5 | 331.3 | 326.2 | 2.67 | 0.25 | 0.071 | 1.61 | 0.15 | Flexure-shear
263 | Cantilever | Circular | Circular | 27 | 357 | 367 | 2.5 | 0.38 | 0.089 | 1.54 | 0.22 | Flexure-shear
264 | Cantilever | Circular | Circular | 27.8 | 343.5 | 343.5 | 5.71 | 0.57 | 0.073 | 2.48 | 0.45 | Flexure-shear
265 | Cantilever | Circular | Circular | 24.8 | 343 | 373 | 2.5 | 0.1 | 0.066 | 1.01 | 0.22 | Flexure-shear
266 | Cantilever | Circular | Circular | 24.8 | 343 | 373 | 1.83 | 0.1 | 0.066 | 1.01 | 0.22 | Flexure-shear
267 | Cantilever | Circular | Circular | 24.8 | 343 | 373 | 4 | 0.1 | 0.066 | 2.03 | 0.22 | Flexure-shear
268 | Cantilever | Circular | Spiral | 30.6 | 436 | 316 | 2 | 0.41 | 0 | 3.2 | 0.5 | Shear
269 | Cantilever | Circular | Spiral | 30.1 | 436 | 328 | 1.5 | 0.15 | 0 | 3.2 | 0.49 | Shear
270 | Cantilever | Circular | Spiral | 29.5 | 448 | 372 | 2 | 0.2 | 0 | 3.2 | 0.37 | Shear
271 | Cantilever | Circular | Spiral | 33.4 | 436 | 326 | 2 | 0.15 | 0.1 | 3.2 | 0.49 | Shear
272 | Cantilever | Circular | Spiral | 35 | 436 | 326 | 2 | 0.15 | 0.1 | 3.2 | 0.49 | Shear
273 | Cantilever | Circular | Spiral | 34.4 | 436 | 326 | 1.5 | 0.2 | 0.1 | 3.2 | 0.37 | Shear
274 | Cantilever | Circular | Spiral | 36.7 | 482 | 326 | 1.75 | 0.2 | 0.175 | 3.2 | 0.37 | Shear
275 | Cantilever | Circular | Spiral | 33.2 | 436 | 326 | 2 | 0.2 | 0 | 3.2 | 0.37 | Shear
276 | Cantilever | Circular | Spiral | 30.9 | 436 | 310 | 2 | 0.55 | 0 | 3.2 | 0.38 | Shear
277 | Double curvature | Octagonal | Spiral | 28.8 | 366 | 367.9 | 1.09 | 0.36 | 0 | 3.8 | 0.43 | Shear
278 | Double curvature | Octagonal | Spiral | 29.3 | 366 | 367.9 | 1.09 | 0.18 | 0 | 3.8 | 0.85 | Shear
279 | Double curvature | Octagonal | Spiral | 29.8 | 366 | 367.9 | 1.09 | 0.36 | 0.115 | 3.8 | 0.43 | Shear
280 | Double curvature | Octagonal | Spiral | 28.6 | 366 | 367.9 | 1.09 | 0.18 | 0.12 | 3.8 | 0.85 | Shear
281 | Double curvature | Octagonal | Spiral | 31.4 | 366 | 367.9 | 1.09 | 0.13 | 0.109 | 3.8 | 1.21 | Shear
282 | Double curvature | Octagonal | Spiral | 30.5 | 366 | 367.9 | 1.09 | 0.18 | 0.113 | 5.07 | 0.85 | Shear
283 | Double curvature | Octagonal | Spiral | 27.8 | 366 | 367.9 | 1.09 | 0.36 | 0.247 | 3.8 | 0.43 | Shear
284 | Double curvature | Octagonal | Spiral | 30.5 | 366 | 367.9 | 1.09 | 0.18 | 0.225 | 3.8 | 0.85 | Shear
285 | Double curvature | Octagonal | Spiral | 31.3 | 366 | 367.9 | 1.09 | 0.13 | 0.219 | 3.8 | 1.21 | Shear
286 | Double curvature | Octagonal | Spiral | 31.3 | 363 | 380.9 | 1.09 | 0.27 | 0.11 | 3.8 | 0.57 | Shear
287 | Double curvature | Octagonal | Spiral | 31.2 | 363 | 380.9 | 1.64 | 0.27 | 0.11 | 3.8 | 0.57 | Shear
288 | Double curvature | Octagonal | Spiral | 20.5 | 363 | 380.9 | 1.64 | 0.27 | 0.209 | 3.8 | 0.57 | Shear
289 | Double curvature | Octagonal | Spiral | 31.1 | 363 | 380.9 | 1.09 | 0.27 | 0.221 | 3.8 | 0.57 | Shear
290 | Double curvature | Octagonal | Spiral | 29.7 | 363 | 380.9 | 1.64 | 0.27 | 0.231 | 3.8 | 0.57 | Shear
291 | Double curvature | Octagonal | Spiral | 18.9 | 363 | 380.9 | 1.64 | 0.27 | 0.193 | 3.8 | 0.57 | Shear
292 | Double curvature | Octagonal | Spiral | 41.3 | 363 | 380.9 | 1.64 | 0.27 | 0.166 | 3.8 | 0.57 | Shear
293 | Cantilever | Octagonal | Spiral | 29.8 | 454 | 200 | 2 | 0.17 | 0.002 | 1.29 | 0.13 | Shear
294 | Cantilever | Octagonal | Spiral | 26.8 | 454 | 200 | 2 | 0.17 | 0.002 | 1.29 | 0.18 | Shear
295 | Cantilever | Octagonal | Spiral | 31.2 | 437.6 | 380.9 | 2 | 0.17 | 0.002 | 1.29 | 0.18 | Shear
296 | Double curvature | Octagonal | Circular | 36.8 | 299 | 210 | 2 | 0.21 | 0.057 | 1.85 | 0.17 | Shear
297 | Double curvature | Circular | Circular | 37.1 | 303 | 303 | 1.5 | 0.25 | 0.06 | 1.95 | 0.15 | Shear
298 | Cantilever | Circular | Circular | 45 | 445 | 425 | 2.43 | 0.49 | 0.137 | 2.02 | 0.19 | Shear
299 | Cantilever | Circular | Circular | 35 | 465 | 491 | 2.5 | 0.5 | 0.14 | 1.27 | 0.08 | Shear
300 | Cantilever | Circular | Circular | 24.5 | 331.3 | 326.2 | 2.25 | 0.25 | 0.071 | 1.61 | 0.15 | Shear
301 | Cantilever | Circular | Circular | 29.6 | 508 | 298 | 2 | 0.17 | 0 | 1.33 | 0.09 | Shear
302 | Cantilever | Circular | Circular | 18.6 | 425 | 393 | 2.3 | 0.39 | 0.163 | 1.88 | 0.13 | Shear
303 | Double curvature | Circular | Circular | 31 | 324.1 | 358.5 | 2 | 0.21 | 0.065 | 2.54 | 0.17 | Shear
304 | Double curvature | Circular | Circular | 34.5 | 324.1 | 324.1 | 2 | 0.21 | 0.177 | 2.54 | 0.17 | Shear
305 | Cantilever | Circular | Spiral | 39.2 | 490 | 510 | 4.14 | 0.84 | 0.658 | 3.02 | 0.29 | Shear
306 | Cantilever | Circular | Spiral | 39.2 | 490 | 510 | 4.14 | 0.84 | 0.329 | 3.02 | 0.29 | Shear
307 | Cantilever | Circular | Spiral | 27.6 | 558 | 469 | 1.82 | 0.35 | 0.035 | 3.74 | 0.93 | Shear
308 | Double curvature | Circular | Spiral | 47.6 | 444 | 275 | 2 | 0.21 | 0.043 | 2.54 | 0.17 | Shear
309 | Cantilever | Circular | Circular | 26.3 | 294.2 | 294.2 | 2.13 | 0.25 | 0.066 | 1.61 | 0.15 | Shear
310 | Cantilever | Circular | Circular | 26.3 | 294.2 | 294.2 | 2.13 | 0.25 | 0.264 | 1.61 | 0.15 | Shear
311 | Cantilever | Circular | Circular | 33 | 385.3 | 407.3 | 1.93 | 0.5 | 0.81 | 2.28 | 0.29 | Shear